## Sheet2
厚度mm | 孔隙率（%） | 压缩回弹性率（%） | 过滤阻力Pa | 过滤效率（%） | 透气性 mm/s | 插层率（%）
2.81 | 96.28 | 83.2 | 7.533 | 19.967 | 1019.67 | 36.44
2.91 | 96.41 | 86.65 | 7.2 | 24.967 | 968.63 | 24.74
3.425 | 96.95 | 94.33 | 10.133 | 34.6 | 643.4 | 31.45
3.4 | 96.93 | 82.88 | 10.6 | 33.9 | 603.17 | 19.37
3.845 | 97.3 | 75.97 | 15.7 | 54.5 | 405.83 | 31.19
2.015 | 94.82 | 82.19 | 9.533 | 26.4 | 660.3 | 16.53
2.75 | 96.7 | 83.05 | 14.567 | 35.567 | 642.9 | 19.73
3.165 | 96.7 | 89.29 | 17.1 | 44.867 | 408.6 | 21.72
2.81 | 96.28 | 91.49 | 21.1 | 50.167 | 329.73 | 18.62
2.725 | 96.17 | 85.73 | 25.167 | 56.733 | 284.77 | 13.87
2.365 | 95.58 | 90.2 | 10.3 | 22.833 | 653.47 | 7.63
2.935 | 96.44 | 92.31 | 14.067 | 40.667 | 530.5 | 19.84
2.445 | 95.73 | 90.11 | 20.467 | 47 | 325.03 | 4.84
2.525 | 96.43 | 84.24 | 24.633 | 61.433 | 262.07 | 22.12
2.725 | 96.17 | 94.59 | 29.333 | 67.133 | 234.67 | 2.5
1.775 | 94.12 | 88.76 | 17.8 | 30.967 | 455.7 | 15.69
2.05 | 94.91 | 82.65 | 19.967 | 41.733 | 335.37 | 29.79
2.115 | 95.06 | 80.98 | 28.733 | 55.367 | 249.43 | 50.87
3.105 | 96.64 | 83.82 | 34.9 | 66.067 | 242.6 | 43.72
2.96 | 96.47 | 86.47 | 48 | 74.933 | 180 | 21.71
1.74 | 94 | 90.12 | 23.033 | 42.333 | 309.93 | 11.32
2.02 | 94.83 | 86.21 | 34.1 | 60.733 | 234.13 | 19.35
2.06 | 94.93 | 87.12 | 49.367 | 73.2 | 226.03 | 24.02
2.085 | 94.99 | 88.83 | 48.567 | 81.633 | 191.1 | 35.88
2.425 | 95.69 | 84.38 | 62.033 | 86.967 | 156.33 | 32.95